## Experimental metadata
Parameter | Description |  |  |  |  | Experimental Methods
Experiment Design | Batch digestion of different polymer types and size fractions in various chemical solutions
Digestion Protocol | 16-18 hour digestion period at 80 C | [5 empty] | Experiment # | Date | Polymer | Size (µm) | Digestion chemistry | Link to raw data | Notes
Sample Collection | Polymers filtered through GF/F or quartz filters, dried and weighed | [9 empty] | Recovery (water)
Chemical Treatments | MQ (Control/Recovery); Base Persulfate (10 mL 0.6M Na₂S₂O₈ + 10 mL 20% NaOH; Acidic Persulfate (20 mL 5N HNO₃ + 1.428 g Na₂S₂O₈) | [9 empty] | 5 N Nitric + persulfate
Mass Determination | Pre- and post-digestion weights of polymer + filter + foil components
Data Analysis | Mass loss and recovery percentage calculations
Polymer Code | Full Name | Density (g/cm³) | Size Fractions Used (µm) |  |  | Polymer Properties
PE | Polyethylene | 0.945 | 1000
N | Nylon | 1.14 | 5-50
PET | Polyethylene terephthalate | 1.35 | 32-63, 125-250, 250-600, 600-710
Filter Type | Diameter (mm) | Material | Pore Size (µm) | Notes |  | Filter Information
GF/F | 25, 47 | Glass fiber | 0.7 | Used in experiments 1-3
Quartz | 25, 55 | Quartz fiber | 2.2 | Used in experiments 9-10
Parameter | Formula |  | Units | Notes |  | Calculations
Surface Area (SA) | π·d² for spheres |  | µm² | Surface area of a single particle
Volume | (4/3)·π·(d/2)³ for spheres |  | µm³ | Volume of a single particle
Particle Mass | Volume × Density |  | µg | Theoretical mass of a single particle
SA:V | Surface Area / Volume |  | µm⁻¹ | Surface area to volume ratio
SA:M | Surface Area / Mass |  | µm²/µg | Surface area to mass ratio
Mass Loss | Initial Mass - Final Mass |  | mg | Absolute mass change
Mass Loss (%) | (Mass Loss / Initial Mass) × 100 |  | % | Percentage mass change
Recovery (%) | 100 - Mass Loss (%) |  | % | Percentage of mass recovered
Expt # | Date Range | Polymers | Chemistry | Filter Type | Number of Samples | Experimental Batches
1 | Feb 10-11, 2025 | PE, N | Control/Recovery | GF/F | 20
2 | Feb 26-27, 2025 | PE, N | Control/Recovery | GF/F | 20
3 | Mar 6-7, 2025 | PE, N | Base Persulfate | GF/F | 20
8 | Apr 7-8, 2025 | PET | Control/Recovery | GF/F | 10
9 | Apr 16-17, 2025 | PET, N | Base Persulfate | Quartz | 19
10 | Apr 7-8, 2025 | PET | Acidic Persulfate | Quartz | 9
Isse | Description |  | Affected Data | Solution |  | Data Quality Notes
Missing Values
Measurement Precision
Methodology Changes
Outliers
Column | Definition |  | Units | Measurement Method |  | Column Definitions
Expt # | Experimental batch identifier |  | - | -
Start/End Date | Date experiment began/ended |  | MM/DD/YY | 24-hour format
Start/End Time | Time experiment began/ended |  | HH:MM | 24-hour format
Digestion time | Duration of chemical exposure |  | hours | Calculated from start/end times
Digestion Temp | Temperature of chemical exposure |  | ℃ | -
Polymer | Polymer type abbreviation |  | - | See Polymer Properties table
Polymer density | Density of the polymer material |  | g/cm³ | Literature values
Nominal size | Size range stated by manufacturer |  | µm | -
Mid size | Median of the nominal size range |  | µm | Calculated
Measured size | Actual measured size (when available) |  | µm | Direct measurement
Geometry | Shape of particles |  | - | All samples are spherical
SA of a particle | Surface area of a single particle |  | µm² | Calculated
Volume of a particle | Volume of a single particle |  | µm³ | Calculated
Particle Mass | Theoretical mass of one particle |  | µg | Calculated
SA:V | Surface area to volume ratio |  | µm⁻¹ | Calculated
SA:M | Surface area to mass ratio |  | µm²/µg | Calculated
Digestion Chemistry | Chemical treatment type |  | - | See Experimental Methods table
Chemical Concentrations | Specific reagent amounts |  | - | Recorded at time of experiment
Filter Diameter | Diameter of filter used |  | mm | Manufacturer specification
Filter Material | Type of filter material |  | - | Manufacturer specification
Plastic Mass | Mass of plastic sample |  | mg | Analytical balance (±0.001 mg)
Filter Mass | Mass of empty filter |  | mg | Analytical balance (±0.001 mg)
Foil Mass | Mass of cut aluminum foil sheet |  | mg | Analytical balance (±0.001 mg)
Filter + Foil Mass | Combined mass of filter and foil |  | mg | Analytical balance (±0.001 mg)
Total Initial Mass | Sum of all components before digestion |  | mg | Calculated
Total Final Mass | Total mass of all components after digestion |  | mg | Analytical balance (±0.001 mg)
Mass Loss | Change in mass during experiment |  | mg | Calculated
Mass Loss (%) | Percentage of mass lost or gained |  | % | Calculated
Recovery (%) | Percentage of initial mass recovered |  | % | Calculated
Version | Date | Modified By | Changes Made |  |  | Version History
1 | 2025-05-21 | Brooke Goldfeder | Initial creation of spreadsheet
Note on B21: [Threaded comment] Your version of Excel allows you to read this threaded comment; however, any edits to it will get removed if the file is opened in a newer version of Excel. Learn more: https://go.microsoft.com/fwlink/?linkid=870924 Comment: @Brooke Goldfeder exactly! :)

## Data Summary
[6 empty] | standardize attributes >numeric, continuous > |  | data filter… polymer, digestion chem + |  | diameter |  |  | eq in r | eq in r | [11 empty] | prior to digestion | post digestion
Expt # | Start Date | Start Time | End Date | End Time | Digestion time (hr) | Digestion Temp (℃) | Polymer | Polymer density (g/cm3) | Nominal size (µm) | Mid size (µm) | Measured size (µm) | Geometry | SA of a particle (µm2) | Volume of a particle (µm3) | Particle Mass (µg) | SA:V | SA:M | Digestion Chemistry | Chemical Concentrations | Filter Diameter (mm) | Filter Material | Plastic Mass (mg) | Filter Mass (mg) | Foil Mass (mg) | Filter + Foil Mass (mg) | Total Inital Mass (mg) | Total Final Mass (mg) | Mass Change (mg) | Mass Change (%) | Recovery (%)
1 | 2025-02-10 | 17:40 | 2025-02-11 | 9:40 | 16 | 80 | PE | 0.945 | 1000 | 1000 | #N/A | Sphere | 3141592.7 | 523598775.6 | 494800842.9 | 0.006 | 0.006349206 | MQ | #N/A | 25 | GF/F | 102 | 34 | #N/A | #N/A | 136 | 145 | 9 | 6.617647 | 93.38235
1 | 2025-02-10 | 17:40 | 2025-02-11 | 9:40 | 16 | 80 | PE | 0.945 | 1000 | 1000 | #N/A | Sphere | 3141592.7 | 523598775.6 | 494800842.9 | 0.006 | 0.006349206 | MQ | #N/A | 47 | GF/F | 101 | 134 | #N/A | #N/A | 235 | 228 | -7 | -2.978723 | 102.9787
1 | 2025-02-10 | 17:40 | 2025-02-11 | 9:40 | 16 | 80 | PE | 0.945 | 1000 | 1000 | #N/A | Sphere | 3141592.7 | 523598775.6 | 494800842.9 | 0.006 | 0.006349206 | MQ | #N/A | 25 | GF/F | 96 | 34 | #N/A | #N/A | 130 | 127 | -3 | -2.307692 | 102.3077
1 | 2025-02-10 | 17:40 | 2025-02-11 | 9:40 | 16 | 80 | PE | 0.945 | 1000 | 1000 | #N/A | Sphere | 3141592.7 | 523598775.6 | 494800842.9 | 0.006 | 0.006349206 | MQ | #N/A | 25 | GF/F | 100 | 34 | #N/A | #N/A | 134 | 153 | 19 | 14.1791 | 85.8209
1 | 2025-02-10 | 17:40 | 2025-02-11 | 9:40 | 16 | 80 | PE | 0.945 | 1000 | 1000 | #N/A | Sphere | 3141592.7 | 523598775.6 | 494800842.9 | 0.006 | 0.006349206 | MQ | #N/A | 25 | GF/F | 104 | 32 | #N/A | #N/A | 136 | 139 | 3 | 2.205882 | 97.79412
1 | 2025-02-10 | 17:40 | 2025-02-11 | 9:40 | 16 | 80 | PE | 0.945 | 1000 | 1000 | #N/A | Sphere | 3141592.7 | 523598775.6 | 494800842.9 | 0.006 | 0.006349206 | MQ | #N/A | 25 | GF/F | 106 | 34 | #N/A | #N/A | 140 | 148 | 8 | 5.714286 | 94.28571
1 | 2025-02-10 | 17:40 | 2025-02-11 | 9:40 | 16 | 80 | PE | 0.945 | 1000 | 1000 | #N/A | Sphere | 3141592.7 | 523598775.6 | 494800842.9 | 0.006 | 0.006349206 | MQ | #N/A | 47 | GF/F | 102 | 135 | #N/A | #N/A | 237 | 262 | 25 | 10.54852 | 89.45148
1 | 2025-02-10 | 17:40 | 2025-02-11 | 9:40 | 16 | 80 | PE | 0.945 | 1000 | 1000 | #N/A | Sphere | 3141592.7 | 523598775.6 | 494800842.9 | 0.006 | 0.006349206 | MQ | #N/A | 47 | GF/F | 104 | 134 | #N/A | #N/A | 238 | 317 | 79 | 33.19328 | 66.80672
1 | 2025-02-10 | 17:40 | 2025-02-11 | 9:40 | 16 | 80 | PE | 0.945 | 1000 | 1000 | #N/A | Sphere | 3141592.7 | 523598775.6 | 494800842.9 | 0.006 | 0.006349206 | MQ | #N/A | 47 | GF/F | 101 | 134 | #N/A | #N/A | 235 | 285 | 50 | 21.2766 | 78.7234
1 | 2025-02-10 | 17:40 | 2025-02-11 | 9:40 | 16 | 80 | PE | 0.945 | 1000 | 1000 | #N/A | Sphere | 3141592.7 | 523598775.6 | 494800842.9 | 0.006 | 0.006349206 | MQ | #N/A | 47 | GF/F | 101 | 133 | #N/A | #N/A | 234 | 383 | 149 | 63.67521 | 36.32479
1 | 2025-02-10 | 17:40 | 2025-02-11 | 9:40 | 16 | 80 | N | 1.14 | 5-50 | 27.5 | #N/A | Sphere | 2375.829 | 10889.22 | 12413.71 | 0.2181818 | 0.1913876 | MQ | #N/A | 25 | GF/F | 98 | 33 | #N/A | #N/A | 131 | 121 | -10 | -7.633588 | 107.6336
1 | 2025-02-10 | 17:40 | 2025-02-11 | 9:40 | 16 | 80 | N | 1.14 | 5-50 | 27.5 | #N/A | Sphere | 2375.829 | 10889.22 | 12413.71 | 0.2181818 | 0.1913876 | MQ | #N/A | 25 | GF/F | 106 | 34 | #N/A | #N/A | 140 | 149 | 9 | 6.428571 | 93.57143
1 | 2025-02-10 | 17:40 | 2025-02-11 | 9:40 | 16 | 80 | N | 1.14 | 5-50 | 27.5 | #N/A | Sphere | 2375.829 | 10889.22 | 12413.71 | 0.2181818 | 0.1913876 | MQ | #N/A | 25 | GF/F | 103 | 34 | #N/A | #N/A | 137 | 127 | -10 | -7.29927 | 107.2993
1 | 2025-02-10 | 17:40 | 2025-02-11 | 9:40 | 16 | 80 | N | 1.14 | 5-50 | 27.5 | #N/A | Sphere | 2375.829 | 10889.22 | 12413.71 | 0.2181818 | 0.1913876 | MQ | #N/A | 25 | GF/F | 95 | 34 | #N/A | #N/A | 129 | 125 | -4 | -3.100775 | 103.1008
1 | 2025-02-10 | 17:40 | 2025-02-11 | 9:40 | 16 | 80 | N | 1.14 | 5-50 | 27.5 | #N/A | Sphere | 2375.829 | 10889.22 | 12413.71 | 0.2181818 | 0.1913876 | MQ | #N/A | 25 | GF/F | 90 | 31 | #N/A | #N/A | 121 | 117 | -4 | -3.305785 | 103.3058
1 | 2025-02-10 | 17:40 | 2025-02-11 | 9:40 | 16 | 80 | N | 1.14 | 5-50 | 27.5 | #N/A | Sphere | 2375.829 | 10889.22 | 12413.71 | 0.2181818 | 0.1913876 | MQ | #N/A | 25 | GF/F | 102 | 32 | #N/A | #N/A | 134 | 129 | -5 | -3.731343 | 103.7313
1 | 2025-02-10 | 17:40 | 2025-02-11 | 9:40 | 16 | 80 | N | 1.14 | 5-50 | 27.5 | #N/A | Sphere | 2375.829 | 10889.22 | 12413.71 | 0.2181818 | 0.1913876 | MQ | #N/A | 25 | GF/F | 94 | 33 | #N/A | #N/A | 127 | 117 | -10 | -7.874016 | 107.874
1 | 2025-02-10 | 17:40 | 2025-02-11 | 9:40 | 16 | 80 | N | 1.14 | 5-50 | 27.5 | #N/A | Sphere | 2375.829 | 10889.22 | 12413.71 | 0.2181818 | 0.1913876 | MQ | #N/A | 47 | GF/F | 101 | 135 | #N/A | #N/A | 236 | 282 | 46 | 19.49153 | 80.50847
1 | 2025-02-10 | 17:40 | 2025-02-11 | 9:40 | 16 | 80 | N | 1.14 | 5-50 | 27.5 | #N/A | Sphere | 2375.829 | 10889.22 | 12413.71 | 0.2181818 | 0.1913876 | MQ | #N/A | 47 | GF/F | 103 | 134 | #N/A | #N/A | 237 | 263 | 26 | 10.97046 | 89.02954
1 | 2025-02-10 | 17:40 | 2025-02-11 | 9:40 | 16 | 80 | N | 1.14 | 5-50 | 27.5 | #N/A | Sphere | 2375.829 | 10889.22 | 12413.71 | 0.2181818 | 0.1913876 | MQ | #N/A | 47 | GF/F | 96 | 133 | #N/A | #N/A | 229 | 220 | -9 | -3.930131 | 103.9301
2 | 2025-02-26 | 16:20 | 2025-02-27 | 32:20 | 16 | 80 | PE | 0.945 | 1000 | 1000 | #N/A | Sphere | 3141592.7 | 523598775.6 | 494800842.9 | 0.006 | 0.006349206 | MQ | #N/A | 25 | GF/F | 103.56 | 32.96 | 211.918 | 244.878 | 348.438 | 347.348 | -1.09 | -0.3128247 | 100.3128
2 | 2025-02-26 | 16:20 | 2025-02-27 | 32:20 | 16 | 80 | PE | 0.945 | 1000 | 1000 | #N/A | Sphere | 3141592.7 | 523598775.6 | 494800842.9 | 0.006 | 0.006349206 | MQ | #N/A | 25 | GF/F | 99.702 | 33.06 | 272.578 | 305.638 | 405.34 | 403.154 | -2.186 | -0.5393003 | 100.5393
2 | 2025-02-26 | 16:20 | 2025-02-27 | 32:20 | 16 | 80 | PE | 0.945 | 1000 | 1000 | #N/A | Sphere | 3141592.7 | 523598775.6 | 494800842.9 | 0.006 | 0.006349206 | MQ | #N/A | 25 | GF/F | 101.186 | 33.42 | 192.61 | 226.03 | 327.216 | 324.178 | -3.038 | -0.9284387 | 100.9284
2 | 2025-02-26 | 16:20 | 2025-02-27 | 32:20 | 16 | 80 | PE | 0.945 | 1000 | 1000 | #N/A | Sphere | 3141592.7 | 523598775.6 | 494800842.9 | 0.006 | 0.006349206 | MQ | #N/A | 25 | GF/F | 98.2 | 32.846 | 273.048 | 305.894 | 404.094 | 403.242 | -0.852 | -0.210842 | 100.2108
2 | 2025-02-26 | 16:20 | 2025-02-27 | 32:20 | 16 | 80 | PE | 0.945 | 1000 | 1000 | #N/A | Sphere | 3141592.7 | 523598775.6 | 494800842.9 | 0.006 | 0.006349206 | MQ | #N/A | 25 | GF/F | 102.992 | 32.776 | 206.43 | 239.206 | 342.198 | 339.82 | -2.378 | -0.6949193 | 100.6949
2 | 2025-02-26 | 16:20 | 2025-02-27 | 32:20 | 16 | 80 | PE | 0.945 | 1000 | 1000 | #N/A | Sphere | 3141592.7 | 523598775.6 | 494800842.9 | 0.006 | 0.006349206 | MQ | #N/A | 25 | GF/F | 98.878 | 33.1 | 204.334 | 237.434 | 336.312 | 335.37 | -0.942 | -0.2800971 | 100.2801
2 | 2025-02-26 | 16:20 | 2025-02-27 | 32:20 | 16 | 80 | PE | 0.945 | 1000 | 1000 | #N/A | Sphere | 3141592.7 | 523598775.6 | 494800842.9 | 0.006 | 0.006349206 | MQ | #N/A | 25 | GF/F | 100.552 | 34.028 | 202.912 | 236.94 | 337.492 | 336.43 | -1.062 | -0.3146741 | 100.3147
2 | 2025-02-26 | 16:20 | 2025-02-27 | 32:20 | 16 | 80 | PE | 0.945 | 1000 | 1000 | #N/A | Sphere | 3141592.7 | 523598775.6 | 494800842.9 | 0.006 | 0.006349206 | MQ | #N/A | 25 | GF/F | 99.89 | 33.404 | 199.918 | 233.322 | 333.212 | 332.098 | -1.114 | -0.3343217 | 100.3343
2 | 2025-02-26 | 16:20 | 2025-02-27 | 32:20 | 16 | 80 | PE | 0.945 | 1000 | 1000 | #N/A | Sphere | 3141592.7 | 523598775.6 | 494800842.9 | 0.006 | 0.006349206 | MQ | #N/A | 25 | GF/F | 100.262 | 34.472 | 254.352 | 288.824 | 389.086 | 388.062 | -1.024 | -0.2631809 | 100.2632
2 | 2025-02-26 | 16:20 | 2025-02-27 | 32:20 | 16 | 80 | PE | 0.945 | 1000 | 1000 | #N/A | Sphere | 3141592.7 | 523598775.6 | 494800842.9 | 0.006 | 0.006349206 | MQ | #N/A | 25 | GF/F | 101.598 | 34.978 | 194.95 | 229.928 | 331.526 | 329.916 | -1.61 | -0.4856331 | 100.4856
2 | 2025-02-26 | 16:20 | 2025-02-27 | 32:20 | 16 | 80 | N | 1.14 | 5-50 | 27.5 | #N/A | Sphere | 2375.829 | 10889.22 | 12413.71 | 0.2181818 | 0.1913876 | MQ | #N/A | 25 | GF/F | 101.672 | 35.686 | 168.996 | 204.682 | 306.354 | 296.56 | -9.794 | -3.196955 | 103.197
2 | 2025-02-26 | 16:20 | 2025-02-27 | 32:20 | 16 | 80 | N | 1.14 | 5-50 | 27.5 | #N/A | Sphere | 2375.829 | 10889.22 | 12413.71 | 0.2181818 | 0.1913876 | MQ | #N/A | 25 | GF/F | 101.272 | 34.758 | 254.68 | 289.438 | 390.71 | 380.34 | -10.37 | -2.654142 | 102.6541
2 | 2025-02-26 | 16:20 | 2025-02-27 | 32:20 | 16 | 80 | N | 1.14 | 5-50 | 27.5 | #N/A | Sphere | 2375.829 | 10889.22 | 12413.71 | 0.2181818 | 0.1913876 | MQ | #N/A | 25 | GF/F | 100.478 | 34.758 | 225.818 | 260.576 | 361.054 | 350.28 | -10.774 | -2.984041 | 102.984
2 | 2025-02-26 | 16:20 | 2025-02-27 | 32:20 | 16 | 80 | N | 1.14 | 5-50 | 27.5 | #N/A | Sphere | 2375.829 | 10889.22 | 12413.71 | 0.2181818 | 0.1913876 | MQ | #N/A | 25 | GF/F | 100.486 | 34.492 | 242.622 | 277.114 | 377.6 | 367.52 | -10.08 | -2.669492 | 102.6695
2 | 2025-02-26 | 16:20 | 2025-02-27 | 32:20 | 16 | 80 | N | 1.14 | 5-50 | 27.5 | #N/A | Sphere | 2375.829 | 10889.22 | 12413.71 | 0.2181818 | 0.1913876 | MQ | #N/A | 25 | GF/F | 99.79 | 34.926 | 217.958 | 252.884 | 352.674 | 366.086 | 13.412 | 3.802945 | 96.19705
2 | 2025-02-26 | 16:20 | 2025-02-27 | 32:20 | 16 | 80 | N | 1.14 | 5-50 | 27.5 | #N/A | Sphere | 2375.829 | 10889.22 | 12413.71 | 0.2181818 | 0.1913876 | MQ | #N/A | 25 | GF/F | 101.016 | 35.486 | 252.428 | 287.914 | 388.93 | 379.112 | -9.818 | -2.524362 | 102.5244
2 | 2025-02-26 | 16:20 | 2025-02-27 | 32:20 | 16 | 80 | N | 1.14 | 5-50 | 27.5 | #N/A | Sphere | 2375.829 | 10889.22 | 12413.71 | 0.2181818 | 0.1913876 | MQ | #N/A | 25 | GF/F | 100.626 | 35.18 | 206.614 | 241.794 | 342.42 | 334.104 | -8.316 | -2.428596 | 102.4286
2 | 2025-02-26 | 16:20 | 2025-02-27 | 32:20 | 16 | 80 | N | 1.14 | 5-50 | 27.5 | #N/A | Sphere | 2375.829 | 10889.22 | 12413.71 | 0.2181818 | 0.1913876 | MQ | #N/A | 25 | GF/F | 100.414 | 34.54 | 211 | 245.54 | 345.954 | 336.122 | -9.832 | -2.841996 | 102.842
2 | 2025-02-26 | 16:20 | 2025-02-27 | 32:20 | 16 | 80 | N | 1.14 | 5-50 | 27.5 | #N/A | Sphere | 2375.829 | 10889.22 | 12413.71 | 0.2181818 | 0.1913876 | MQ | #N/A | 25 | GF/F | 101.348 | 34.856 | 203.216 | 238.072 | 339.42 | 327.644 | -11.776 | -3.469448 | 103.4694
2 | 2025-02-26 | 16:20 | 2025-02-27 | 32:20 | 16 | 80 | N | 1.14 | 5-50 | 27.5 | #N/A | Sphere | 2375.829 | 10889.22 | 12413.71 | 0.2181818 | 0.1913876 | MQ | #N/A | 25 | GF/F | 101.276 | 34.854 | 206.936 | 241.79 | 343.066 | 331.57 | -11.496 | -3.350959 | 103.351
3 | 2025-03-06 | 16:00 | 2025-03-07 | 32:00 | 16 | 80 | PE | 0.945 | 1000 | 1000 | #N/A | Sphere | 3141592.7 | 523598775.6 | 494800842.9 | 0.006 | 0.006349206 | Base Persulfate | 10 mL 0.6M Na2S2O8 ; 10 mL 20% NaOH | 25 | GF/F | 101.082 | 34.68 | 263.21 | 297.89 | 398.972 | 400.218 | 1.246 | 0.3123026 | 99.6877
3 | 2025-03-07 | 16:00 | 2025-03-07 | 32:00 | 16 | 80 | PE | 0.945 | 1000 | 1000 | #N/A | Sphere | 3141592.7 | 523598775.6 | 494800842.9 | 0.006 | 0.006349206 | Base Persulfate | 10 mL 0.6M Na2S2O8 ; 10 mL 20% NaOH | 25 | GF/F | 101.11 | 34.846 | 224.314 | 259.16 | 360.27 | 348.656 | -11.614 | -3.223693 | 103.2237
3 | 2025-03-08 | 16:00 | 2025-03-07 | 32:00 | 16 | 80 | PE | 0.945 | 1000 | 1000 | #N/A | Sphere | 3141592.7 | 523598775.6 | 494800842.9 | 0.006 | 0.006349206 | Base Persulfate | 10 mL 0.6M Na2S2O8 ; 10 mL 20% NaOH | 25 | GF/F | 100.694 | 34.288 | 235.188 | 269.476 | 370.17 | 356.318 | -13.852 | -3.742064 | 103.7421
3 | 2025-03-09 | 16:00 | 2025-03-07 | 32:00 | 16 | 80 | PE | 0.945 | 1000 | 1000 | #N/A | Sphere | 3141592.7 | 523598775.6 | 494800842.9 | 0.006 | 0.006349206 | Base Persulfate | 10 mL 0.6M Na2S2O8 ; 10 mL 20% NaOH | 25 | GF/F | 99.838 | 34.114 | 226.106 | 260.22 | 360.058 | 356.928 | -3.13 | -0.8693044 | 100.8693
3 | 2025-03-10 | 16:00 | 2025-03-07 | 32:00 | 16 | 80 | PE | 0.945 | 1000 | 1000 | #N/A | Sphere | 3141592.7 | 523598775.6 | 494800842.9 | 0.006 | 0.006349206 | Base Persulfate | 10 mL 0.6M Na2S2O8 ; 10 mL 20% NaOH | 25 | GF/F | 100.628 | 33.78 | 272.836 | 306.616 | 407.244 | 497.774 | 90.53 | 22.22992 | 77.77008
3 | 2025-03-11 | 16:00 | 2025-03-07 | 32:00 | 16 | 80 | PE | 0.945 | 1000 | 1000 | #N/A | Sphere | 3141592.7 | 523598775.6 | 494800842.9 | 0.006 | 0.006349206 | Base Persulfate | 10 mL 0.6M Na2S2O8 ; 10 mL 20% NaOH | 25 | GF/F | 100.43 | 34.963 | 235.358 | 270.321 | 370.751 | 402.07 | 31.319 | 8.447449 | 91.55255
3 | 2025-03-12 | 16:00 | 2025-03-07 | 32:00 | 16 | 80 | PE | 0.945 | 1000 | 1000 | #N/A | Sphere | 3141592.7 | 523598775.6 | 494800842.9 | 0.006 | 0.006349206 | Base Persulfate | 10 mL 0.6M Na2S2O8 ; 10 mL 20% NaOH | 25 | GF/F | 100.234 | 34.444 | 236.858 | 271.302 | 371.536 | 378.962 | 7.426 | 1.99873 | 98.00127
3 | 2025-03-13 | 16:00 | 2025-03-07 | 32:00 | 16 | 80 | PE | 0.945 | 1000 | 1000 | #N/A | Sphere | 3141592.7 | 523598775.6 | 494800842.9 | 0.006 | 0.006349206 | Base Persulfate | 10 mL 0.6M Na2S2O8 ; 10 mL 20% NaOH | 25 | GF/F | 100.886 | 34.182 | 229.14 | 263.322 | 364.208 | 381.438 | 17.23 | 4.730813 | 95.26919
3 | 2025-03-14 | 16:00 | 2025-03-07 | 32:00 | 16 | 80 | PE | 0.945 | 1000 | 1000 | #N/A | Sphere | 3141592.7 | 523598775.6 | 494800842.9 | 0.006 | 0.006349206 | Base Persulfate | 10 mL 0.6M Na2S2O8 ; 10 mL 20% NaOH | 25 | GF/F | 99.522 | 34.728 | 210.48 | 245.208 | 344.73 | 347.872 | 3.142 | 0.9114379 | 99.08856
3 | 2025-03-15 | 16:00 | 2025-03-07 | 32:00 | 16 | 80 | PE | 0.945 | 1000 | 1000 | #N/A | Sphere | 3141592.7 | 523598775.6 | 494800842.9 | 0.006 | 0.006349206 | Base Persulfate | 10 mL 0.6M Na2S2O8 ; 10 mL 20% NaOH | 25 | GF/F | 100.422 | 33.872 | 255.39 | 289.262 | 389.684 | 417.18 | 27.496 | 7.055974 | 92.94403
3 | 2025-03-16 | 16:00 | 2025-03-07 | 32:00 | 16 | 80 | N | 1.14 | 5-50 | 27.5 | #N/A | Sphere | 2375.829 | 10889.22 | 12413.71 | 0.2181818 | 0.1913876 | Base Persulfate | 10 mL 0.6M Na2S2O8 ; 10 mL 20% NaOH | 25 | GF/F | 100.072 | 35.598 | 232.918 | 268.516 | 368.588 | 370.744 | 2.156 | 0.5849349 | 99.41507
3 | 2025-03-17 | 16:00 | 2025-03-07 | 32:00 | 16 | 80 | N | 1.14 | 5-50 | 27.5 | #N/A | Sphere | 2375.829 | 10889.22 | 12413.71 | 0.2181818 | 0.1913876 | Base Persulfate | 10 mL 0.6M Na2S2O8 ; 10 mL 20% NaOH | 25 | GF/F | 100.982 | 34.338 | 169.84 | 204.178 | 305.16 | 311.34 | 6.18 | 2.025167 | 97.97483
3 | 2025-03-18 | 16:00 | 2025-03-07 | 32:00 | 16 | 80 | N | 1.14 | 5-50 | 27.5 | #N/A | Sphere | 2375.829 | 10889.22 | 12413.71 | 0.2181818 | 0.1913876 | Base Persulfate | 10 mL 0.6M Na2S2O8 ; 10 mL 20% NaOH | 25 | GF/F | 99.73 | 35.27 | 230.776 | 266.046 | 365.776 | 396.182 | 30.406 | 8.312738 | 91.68726
3 | 2025-03-19 | 16:00 | 2025-03-07 | 32:00 | 16 | 80 | N | 1.14 | 5-50 | 27.5 | #N/A | Sphere | 2375.829 | 10889.22 | 12413.71 | 0.2181818 | 0.1913876 | Base Persulfate | 10 mL 0.6M Na2S2O8 ; 10 mL 20% NaOH | 25 | GF/F | 98.912 | 33.33 | 233.49 | 266.82 | 365.732 | 378.982 | 13.25 | 3.622871 | 96.37713
3 | 2025-03-20 | 16:00 | 2025-03-07 | 32:00 | 16 | 80 | N | 1.14 | 5-50 | 27.5 | #N/A | Sphere | 2375.829 | 10889.22 | 12413.71 | 0.2181818 | 0.1913876 | Base Persulfate | 10 mL 0.6M Na2S2O8 ; 10 mL 20% NaOH | 25 | GF/F | 100.632 | 34.932 | 177.67 | 212.602 | 313.234 | 401.198 | 87.964 | 28.08252 | 71.91748
3 | 2025-03-21 | 16:00 | 2025-03-07 | 32:00 | 16 | 80 | N | 1.14 | 5-50 | 27.5 | #N/A | Sphere | 2375.829 | 10889.22 | 12413.71 | 0.2181818 | 0.1913876 | Base Persulfate | 10 mL 0.6M Na2S2O8 ; 10 mL 20% NaOH | 25 | GF/F | 99.742 | 37.214 | 177.388 | 214.602 | 314.344 | 328.55 | 14.206 | 4.519253 | 95.48075
3 | 2025-03-22 | 16:00 | 2025-03-07 | 32:00 | 16 | 80 | N | 1.14 | 5-50 | 27.5 | #N/A | Sphere | 2375.829 | 10889.22 | 12413.71 | 0.2181818 | 0.1913876 | Base Persulfate | 10 mL 0.6M Na2S2O8 ; 10 mL 20% NaOH | 25 | GF/F | 100.222 | 35.086 | 169.206 | 204.292 | 304.514 | 332.6 | 28.086 | 9.223221 | 90.77678
3 | 2025-03-23 | 16:00 | 2025-03-07 | 32:00 | 16 | 80 | N | 1.14 | 5-50 | 27.5 | #N/A | Sphere | 2375.829 | 10889.22 | 12413.71 | 0.2181818 | 0.1913876 | Base Persulfate | 10 mL 0.6M Na2S2O8 ; 10 mL 20% NaOH | 25 | GF/F | 99.596 | 36.866 | 208.788 | 245.654 | 345.25 | 346.288 | 1.038 | 0.3006517 | 99.69935
3 | 2025-03-24 | 16:00 | 2025-03-07 | 32:00 | 16 | 80 | N | 1.14 | 5-50 | 27.5 | #N/A | Sphere | 2375.829 | 10889.22 | 12413.71 | 0.2181818 | 0.1913876 | Base Persulfate | 10 mL 0.6M Na2S2O8 ; 10 mL 20% NaOH | 25 | GF/F | 102.946 | 37.042 | 221.566 | 258.608 | 361.554 | 377.744 | 16.19 | 4.477893 | 95.52211
3 | 2025-03-25 | 16:00 | 2025-03-07 | 32:00 | 16 | 80 | N | 1.14 | 5-50 | 27.5 | #N/A | Sphere | 2375.829 | 10889.22 | 12413.71 | 0.2181818 | 0.1913876 | Base Persulfate | 10 mL 0.6M Na2S2O8 ; 10 mL 20% NaOH | 25 | GF/F | 101.116 | 34.798 | 236.378 | 271.176 | 372.292 | 379.732 | 7.44 | 1.998431 | 98.00157
8 | 2025-04-07 | 16:40 | 2025-04-08 | 32:40 | 16 | 80 | PET | 1.35 | 250-600 | 425 | #N/A | Sphere | 567450.2 | 40194387.3 | 54262422.8 | 0.01411765 | 0.01045752 | MQ | #N/A | 25 | GF/F | 100.36 | #N/A | #N/A | 337.298 | 437.658 | 435.332 | -2.326 | -0.5314652 | 100.5315
8 | 2025-04-07 | 16:40 | 2025-04-08 | 32:40 | 16 | 80 | PET | 1.35 | 250-600 | 425 | #N/A | Sphere | 567450.2 | 40194387.3 | 54262422.8 | 0.01411765 | 0.01045752 | MQ | #N/A | 25 | GF/F | 99.93 | #N/A | #N/A | 313.612 | 413.542 | 411.24 | -2.302 | -0.5566545 | 100.5567
8 | 2025-04-07 | 16:40 | 2025-04-08 | 32:40 | 16 | 80 | PET | 1.35 | 250-600 | 425 | #N/A | Sphere | 567450.2 | 40194387.3 | 54262422.8 | 0.01411765 | 0.01045752 | MQ | #N/A | 25 | GF/F | 100.366 | #N/A | #N/A | 285.568 | 385.934 | 384.554 | -1.38 | -0.3575741 | 100.3576
8 | 2025-04-07 | 16:40 | 2025-04-08 | 32:40 | 16 | 80 | PET | 1.35 | 250-600 | 425 | #N/A | Sphere | 567450.2 | 40194387.3 | 54262422.8 | 0.01411765 | 0.01045752 | MQ | #N/A | 25 | GF/F | 99.934 | #N/A | #N/A | 283.184 | 383.118 | 381.5 | -1.618 | -0.4223242 | 100.4223
8 | 2025-04-07 | 16:40 | 2025-04-08 | 32:40 | 16 | 80 | PET | 1.35 | 250-600 | 425 | #N/A | Sphere | 567450.2 | 40194387.3 | 54262422.8 | 0.01411765 | 0.01045752 | MQ | #N/A | 25 | GF/F | 100.274 | #N/A | #N/A | 302.344 | 402.618 | 399.58 | -3.038 | -0.7545614 | 100.7546
8 | 2025-04-07 | 16:40 | 2025-04-08 | 32:40 | 16 | 80 | PET | 1.35 | 250-600 | 425 | #N/A | Sphere | 567450.2 | 40194387.3 | 54262422.8 | 0.01411765 | 0.01045752 | MQ | #N/A | 25 | GF/F | 100.028 | #N/A | #N/A | 339.368 | 439.396 | 438.54 | -0.856 | -0.1948129 | 100.1948
8 | 2025-04-07 | 16:40 | 2025-04-08 | 32:40 | 16 | 80 | PET | 1.35 | 250-600 | 425 | #N/A | Sphere | 567450.2 | 40194387.3 | 54262422.8 | 0.01411765 | 0.01045752 | MQ | #N/A | 25 | GF/F | 99.884 | #N/A | #N/A | 314.014 | 413.898 | 412.958 | -0.94 | -0.2271091 | 100.2271
8 | 2025-04-07 | 16:40 | 2025-04-08 | 32:40 | 16 | 80 | PET | 1.35 | 250-600 | 425 | #N/A | Sphere | 567450.2 | 40194387.3 | 54262422.8 | 0.01411765 | 0.01045752 | MQ | #N/A | 25 | GF/F | 99.884 | #N/A | #N/A | 320.65 | 420.534 | 419.104 | -1.43 | -0.3400438 | 100.34
8 | 2025-04-07 | 16:40 | 2025-04-08 | 32:40 | 16 | 80 | PET | 1.35 | 250-600 | 425 | #N/A | Sphere | 567450.2 | 40194387.3 | 54262422.8 | 0.01411765 | 0.01045752 | MQ | #N/A | 25 | GF/F | 99.966 | #N/A | #N/A | 309.654 | 409.62 | 407.55 | -2.07 | -0.5053464 | 100.5053
8 | 2025-04-07 | 16:40 | 2025-04-08 | 32:40 | 16 | 80 | PET | 1.35 | 250-600 | 425 | #N/A | Sphere | 567450.2 | 40194387.3 | 54262422.8 | 0.01411765 | 0.01045752 | MQ | #N/A | 25 | GF/F | 100.49 | #N/A | #N/A | 354.646 | 455.136 | 449.598 | -5.538 | -1.216779 | 101.2168
9 | 2025-04-16 | 17:40 | 2025-04-17 | 33:40 | 16 | 80 | PET | 1.35 | 600-710 | 655 | #N/A | Sphere | 1347821.8 | 147137211.9 | 198635236.0 | 0.009160305 | 0.006785411 | Base Persulfate | 10 mL 0.6M Na2S2O8 ; 10 mL 20% NaOH | 25 | Quartz | 100.606 | #N/A | #N/A | 350.14 | 450.746 | 409.248 | -41.498 | -9.206515 | 109.2065
9 | 2025-04-16 | 17:40 | 2025-04-17 | 33:40 | 16 | 80 | PET | 1.35 | 600-710 | 655 | #N/A | Sphere | 1347821.8 | 147137211.9 | 198635236.0 | 0.009160305 | 0.006785411 | Base Persulfate | 10 mL 0.6M Na2S2O8 ; 10 mL 20% NaOH | 25 | Quartz | 100.416 | #N/A | #N/A | 350.736 | 451.152 | 423.424 | -27.728 | -6.146044 | 106.146
9 | 2025-04-16 | 17:40 | 2025-04-17 | 33:40 | 16 | 80 | PET | 1.35 | 600-710 | 655 | #N/A | Sphere | 1347821.8 | 147137211.9 | 198635236.0 | 0.009160305 | 0.006785411 | Base Persulfate | 10 mL 0.6M Na2S2O8 ; 10 mL 20% NaOH | 25 | Quartz | 100.242 | #N/A | #N/A | 361.416 | 461.658 | 414.424 | -47.234 | -10.23138 | 110.2314
9 | 2025-04-16 | 17:40 | 2025-04-17 | 33:40 | 16 | 80 | PET | 1.35 | 125-250 | 187.5 | #N/A | Sphere | 110446.6 | 3451456.8 | 4659466.6 | 0.032 | 0.0237037 | Base Persulfate | 10 mL 0.6M Na2S2O8 ; 10 mL 20% NaOH | 25 | Quartz | 100.6 | #N/A | #N/A | 365.278 | 465.878 | 405.426 | -60.452 | -12.97593 | 112.9759
9 | 2025-04-16 | 17:40 | 2025-04-17 | 33:40 | 16 | 80 | PET | 1.35 | 125-250 | 187.5 | #N/A | Sphere | 110446.6 | 3451456.8 | 4659466.6 | 0.032 | 0.0237037 | Base Persulfate | 10 mL 0.6M Na2S2O8 ; 10 mL 20% NaOH | 25 | Quartz | 100.504 | #N/A | #N/A | 295.91 | 396.414 | 346.398 | -50.016 | -12.61711 | 112.6171
9 | 2025-04-16 | 17:40 | 2025-04-17 | 33:40 | 16 | 80 | PET | 1.35 | 125-250 | 187.5 | #N/A | Sphere | 110446.6 | 3451456.8 | 4659466.6 | 0.032 | 0.0237037 | Base Persulfate | 10 mL 0.6M Na2S2O8 ; 10 mL 20% NaOH | 25 | Quartz | 100.804 | #N/A | #N/A | 394.064 | 494.868 | 428.51 | -66.358 | -13.40923 | 113.4092
9 | 2025-04-16 | 17:40 | 2025-04-17 | 33:40 | 16 | 80 | PET | 1.35 | 32-63 | 47.5 | #N/A | Sphere | 7088.218 | 56115.06 | 75755.33 | 0.1263158 | 0.09356725 | Base Persulfate | 10 mL 0.6M Na2S2O8 ; 10 mL 20% NaOH | 25 | Quartz | 99.4 | #N/A | #N/A | 340.008 | 439.408 | 381.312 | -58.096 | -13.22143 | 113.2214
9 | 2025-04-16 | 17:40 | 2025-04-17 | 33:40 | 16 | 80 | PET | 1.35 | 32-63 | 47.5 | #N/A | Sphere | 7088.218 | 56115.06 | 75755.33 | 0.1263158 | 0.09356725 | Base Persulfate | 10 mL 0.6M Na2S2O8 ; 10 mL 20% NaOH | 25 | Quartz | 100.25 | #N/A | #N/A | 372.718 | 472.968 | 404.784 | -68.184 | -14.4162 | 114.4162
9 | 2025-04-16 | 17:40 | 2025-04-17 | 33:40 | 16 | 80 | PET | 1.35 | 32-63 | 47.5 | #N/A | Sphere | 7088.218 | 56115.06 | 75755.33 | 0.1263158 | 0.09356725 | Base Persulfate | 10 mL 0.6M Na2S2O8 ; 10 mL 20% NaOH | 25 | Quartz | 100.492 | #N/A | #N/A | 384.084 | 484.576 | 430.71 | -53.866 | -11.11611 | 111.1161
9 | 2025-04-16 | 17:40 | 2025-04-17 | 33:40 | 16 | 80 | N | 1.14 | 5-50 | 27.5 | #N/A | Sphere | 2375.829 | 10889.22 | 12413.71 | 0.2181818 | 0.1913876 | Base Persulfate | 10 mL 0.6M Na2S2O8 ; 10 mL 20% NaOH | 55 | Quartz | 100.414 | #N/A | #N/A | 550.782 | 651.196 | 653.85 | 2.654 | 0.4075578 | 99.59244
9 | 2025-04-16 | 17:40 | 2025-04-17 | 33:40 | 16 | 80 | N | 1.14 | 5-50 | 27.5 | #N/A | Sphere | 2375.829 | 10889.22 | 12413.71 | 0.2181818 | 0.1913876 | Base Persulfate | 10 mL 0.6M Na2S2O8 ; 10 mL 20% NaOH | 55 | Quartz | 100.076 | #N/A | #N/A | 522.17 | 622.246 | 626.128 | 3.882 | 0.623869 | 99.37613
9 | 2025-04-16 | 17:40 | 2025-04-17 | 33:40 | 16 | 80 | N | 1.14 | 5-50 | 27.5 | #N/A | Sphere | 2375.829 | 10889.22 | 12413.71 | 0.2181818 | 0.1913876 | Base Persulfate | 10 mL 0.6M Na2S2O8 ; 10 mL 20% NaOH | 55 | Quartz | 100.988 | #N/A | #N/A | 588.862 | 689.85 | 723.612 | 33.762 | 4.894107 | 95.10589
9 | 2025-04-16 | 17:40 | 2025-04-17 | 33:40 | 16 | 80 | N | 1.14 | 5-50 | 27.5 | #N/A | Sphere | 2375.829 | 10889.22 | 12413.71 | 0.2181818 | 0.1913876 | Base Persulfate | 10 mL 0.6M Na2S2O8 ; 10 mL 20% NaOH | 55 | Quartz | 99.866 | #N/A | #N/A | 570.008 | 669.874 | 692.464 | 22.59 | 3.372276 | 96.62772
9 | 2025-04-16 | 17:40 | 2025-04-17 | 33:40 | 16 | 80 | N | 1.14 | 5-50 | 27.5 | #N/A | Sphere | 2375.829 | 10889.22 | 12413.71 | 0.2181818 | 0.1913876 | Base Persulfate | 10 mL 0.6M Na2S2O8 ; 10 mL 20% NaOH | 55 | Quartz | 100.172 | #N/A | #N/A | 588.014 | 688.186 | 711.226 | 23.04 | 3.347932 | 96.65207
9 | 2025-04-16 | 17:40 | 2025-04-17 | 33:40 | 16 | 80 | N | 1.14 | 5-50 | 27.5 | #N/A | Sphere | 2375.829 | 10889.22 | 12413.71 | 0.2181818 | 0.1913876 | Base Persulfate | 10 mL 0.6M Na2S2O8 ; 10 mL 20% NaOH | 55 | Quartz | 100.516 | #N/A | #N/A | 589.334 | 689.85 | 713.536 | 23.686 | 3.4335 | 96.5665
9 | 2025-04-16 | 17:40 | 2025-04-17 | 33:40 | 16 | 80 | N | 1.14 | 5-50 | 27.5 | #N/A | Sphere | 2375.829 | 10889.22 | 12413.71 | 0.2181818 | 0.1913876 | Base Persulfate | 10 mL 0.6M Na2S2O8 ; 10 mL 20% NaOH | 55 | Quartz | 100.2 | #N/A | #N/A | 566.086 | 666.286 | 696.06 | 29.774 | 4.468652 | 95.53135
9 | 2025-04-16 | 17:40 | 2025-04-17 | 33:40 | 16 | 80 | N | 1.14 | 5-50 | 27.5 | #N/A | Sphere | 2375.829 | 10889.22 | 12413.71 | 0.2181818 | 0.1913876 | Base Persulfate | 10 mL 0.6M Na2S2O8 ; 10 mL 20% NaOH | 55 | Quartz | 100.202 | #N/A | #N/A | 603.576 | 703.778 | 730.986 | 27.208 | 3.865992 | 96.13401
9 | 2025-04-16 | 17:40 | 2025-04-17 | 33:40 | 16 | 80 | N | 1.14 | 5-50 | 27.5 | #N/A | Sphere | 2375.829 | 10889.22 | 12413.71 | 0.2181818 | 0.1913876 | Base Persulfate | 10 mL 0.6M Na2S2O8 ; 10 mL 20% NaOH | 55 | Quartz | 100.706 | #N/A | #N/A | 615.94 | 716.646 | 730.51 | 13.864 | 1.934567 | 98.06543
9 | 2025-04-16 | 17:40 | 2025-04-17 | 33:40 | 16 | 80 | N | 1.14 | 5-50 | 27.5 | #N/A | Sphere | 2375.829 | 10889.22 | 12413.71 | 0.2181818 | 0.1913876 | Base Persulfate | 10 mL 0.6M Na2S2O8 ; 10 mL 20% NaOH | 55 | Quartz | 100.338 | #N/A | #N/A | 576.566 | 676.904 | 693.086 | 16.182 | 2.39059 | 97.60941
10 | 2025-04-07 | 16:40 | 2025-04-08 | 34:40 | 18 | 80 | PET | 1.35 | 600-710 | 655 | #N/A | Sphere | 1347821.8 | 147137211.9 | 198635236.0 | 0.009160305 | 0.006785411 | Acidic Persulfate | 20 mL 5N HNO3 ; 1.428 g Na2S2O8 | 25 | Quartz | 100.254 | #N/A | #N/A | 346.2 | 446.454 | 450.542 | 4.088 | 0.9156598 | 99.08434
10 | 2025-04-07 | 16:40 | 2025-04-08 | 34:40 | 18 | 80 | PET | 1.35 | 600-710 | 655 | #N/A | Sphere | 1347821.8 | 147137211.9 | 198635236.0 | 0.009160305 | 0.006785411 | Acidic Persulfate | 20 mL 5N HNO3 ; 1.428 g Na2S2O8 | 25 | Quartz | 100.666 | #N/A | #N/A | 377.1 | 477.766 | 497.784 | 20.018 | 4.189917 | 95.81008
10 | 2025-04-07 | 16:40 | 2025-04-08 | 34:40 | 18 | 80 | PET | 1.35 | 600-710 | 655 | #N/A | Sphere | 1347821.8 | 147137211.9 | 198635236.0 | 0.009160305 | 0.006785411 | Acidic Persulfate | 20 mL 5N HNO3 ; 1.428 g Na2S2O8 | 25 | Quartz | 100.452 | #N/A | #N/A | 450.798 | 551.25 | 556.746 | 5.496 | 0.9970068 | 99.00299
10 | 2025-04-07 | 16:40 | 2025-04-08 | 34:40 | 18 | 80 | PET | 1.35 | 125-250 | 187.5 | #N/A | Sphere | 110446.6 | 3451456.8 | 4659466.6 | 0.032 | 0.0237037 | Acidic Persulfate | 20 mL 5N HNO3 ; 1.428 g Na2S2O8 | 25 | Quartz | 100.602 | #N/A | #N/A | 385.372 | 485.974 | 493.508 | 7.534 | 1.550289 | 98.44971
10 | 2025-04-07 | 16:40 | 2025-04-08 | 34:40 | 18 | 80 | PET | 1.35 | 125-250 | 187.5 | #N/A | Sphere | 110446.6 | 3451456.8 | 4659466.6 | 0.032 | 0.0237037 | Acidic Persulfate | 20 mL 5N HNO3 ; 1.428 g Na2S2O8 | 25 | Quartz | 100.48 | #N/A | #N/A | 352.954 | 453.434 | 449.732 | -3.702 | -0.8164364 | 100.8164
10 | 2025-04-07 | 16:40 | 2025-04-08 | 34:40 | 18 | 80 | PET | 1.35 | 125-250 | 187.5 | #N/A | Sphere | 110446.6 | 3451456.8 | 4659466.6 | 0.032 | 0.0237037 | Acidic Persulfate | 20 mL 5N HNO3 ; 1.428 g Na2S2O8 | 25 | Quartz | 100.798 | #N/A | #N/A | 398.386 | 499.184 | 499.69 | 0.506 | 0.1013654 | 99.89863
10 | 2025-04-07 | 16:40 | 2025-04-08 | 34:40 | 18 | 80 | PET | 1.35 | 32-63 | 47.5 | #N/A | Sphere | 7088.218 | 56115.06 | 75755.33 | 0.1263158 | 0.09356725 | Acidic Persulfate | 20 mL 5N HNO3 ; 1.428 g Na2S2O8 | 25 | Quartz | 100.438 | #N/A | #N/A | 345.994 | 446.432 | 448.862 | 2.43 | 0.5443158 | 99.45568
10 | 2025-04-07 | 16:40 | 2025-04-08 | 34:40 | 18 | 80 | PET | 1.35 | 32-63 | 47.5 | #N/A | Sphere | 7088.218 | 56115.06 | 75755.33 | 0.1263158 | 0.09356725 | Acidic Persulfate | 20 mL 5N HNO3 ; 1.428 g Na2S2O8 | 25 | Quartz | 100.58 | #N/A | #N/A | 346.65 | 447.23 | 470.36 | 23.13 | 5.171836 | 94.82816
10 | 2025-04-07 | 16:40 | 2025-04-08 | 34:40 | 18 | 80 | PET | 1.35 | 32-63 | 47.5 | #N/A | Sphere | 7088.218 | 56115.06 | 75755.33 | 0.1263158 | 0.09356725 | Acidic Persulfate | 20 mL 5N HNO3 ; 1.428 g Na2S2O8 | 25 | Quartz | 100.5 | #N/A | #N/A | 354.308 | 454.808 | 474.87 | 20.062 | 4.411092 | 95.58891
11 | 2025-07-24 |  | 2025-04-07 |  | 16 | 80 | PET | 1.35 | 600-710 | 655 | #N/A | Sphere | 1347821.8 | 147137211.9 | 198635236.0 | 0.009160305 | 0.006785411 | MQ | #N/A | 25 | Quartz | 100 | #N/A | #N/A | 629.8 | 729.8 | 730 | 0.2 | 0.02740477 | 99.9726 | ***Did not weight filter paper with aluminum, just aluminum. Calculated average mass of filter from 5 filters and added that mass to the measued al foil mass
11 | 2025-07-24 |  | 2025-04-07 |  | 16 | 80 | PET | 1.35 | 600-710 | 655 | #N/A | Sphere | 1347821.8 | 147137211.9 | 198635236.0 | 0.009160305 | 0.006785411 | MQ | #N/A | 25 | Quartz | 100 | #N/A | #N/A | 590 | 690 | 690 | 0 | 0 | 100
11 | 2025-07-24 |  | 2025-04-07 |  | 16 | 80 | PET | 1.35 | 600-710 | 655 | #N/A | Sphere | 1347821.8 | 147137211.9 | 198635236.0 | 0.009160305 | 0.006785411 | MQ | #N/A | 25 | Quartz | 100 | #N/A | #N/A | 566 | 666 | 667 | 1 | 0.1501502 | 99.84985
11 | 2025-07-24 |  | 2025-04-07 |  | 16 | 80 | PET | 1.35 | 125-250 | 187.5 | #N/A | Sphere | 110446.6 | 3451456.8 | 4659466.6 | 0.032 | 0.0237037 | MQ | #N/A | 25 | Quartz | 100 | #N/A | #N/A | 616 | 716 | 716 | 0 | 0 | 100
11 | 2025-07-24 |  | 2025-04-07 |  | 16 | 80 | PET | 1.35 | 125-250 | 187.5 | #N/A | Sphere | 110446.6 | 3451456.8 | 4659466.6 | 0.032 | 0.0237037 | MQ | #N/A | 25 | Quartz | 100 | #N/A | #N/A | 648 | 748 | 748 | 0 | 0 | 100
11 | 2025-07-24 |  | 2025-04-07 |  | 16 | 80 | PET | 1.35 | 125-250 | 187.5 | #N/A | Sphere | 110446.6 | 3451456.8 | 4659466.6 | 0.032 | 0.0237037 | MQ | #N/A | 25 | Quartz | 100 | #N/A | #N/A | 659 | 759 | 759 | 0 | 0 | 100
11 | 2025-07-24 |  | 2025-04-07 |  | 16 | 80 | PET | 1.35 | 32-63 | 47.5 | #N/A | Sphere | 7088.218 | 56115.06 | 75755.33 | 0.1263158 | 0.09356725 | MQ | #N/A | 25 | Quartz | 100 | #N/A | #N/A | 725 | 825 | 823 | -2 | -0.2424242 | 100.2424
11 | 2025-07-24 |  | 2025-04-07 |  | 16 | 80 | PET | 1.35 | 32-63 | 47.5 | #N/A | Sphere | 7088.218 | 56115.06 | 75755.33 | 0.1263158 | 0.09356725 | MQ | #N/A | 25 | Quartz | 100 | #N/A | #N/A | 726 | 826 | 825 | -1 | -0.1210654 | 100.1211
11 | 2025-07-24 |  | 2025-04-07 |  | 16 | 80 | PET | 1.35 | 32-63 | 47.5 | #N/A | Sphere | 7088.218 | 56115.06 | 75755.33 | 0.1263158 | 0.09356725 | MQ | #N/A | 25 | Quartz | 100 | #N/A | #N/A | 734 | 834 | 831 | -3 | -0.3597122 | 100.3597
Note on K3: [Threaded comment] Your version of Excel allows you to read this threaded comment; however, any edits to it will get removed if the file is opened in a newer version of Excel. Learn more: https://go.microsoft.com/fwlink/?linkid=870924 Comment: Cited from https://www.science.org/doi/10.1126/science.abb0354?url_ver=Z39.88-2003&rfr_id=ori:rid:crossref.org&rfr_dat=cr_pub%20%200pubmed Reply: *Used the average of PE. Reply: For Nylon used this source: https://www.polyplasty.cz/material-polyamid.html?lang=2 Reply: Sounds good!
Note on R3: [Threaded comment] Your version of Excel allows you to read this threaded comment; however, any edits to it will get removed if the file is opened in a newer version of Excel. Learn more: https://go.microsoft.com/fwlink/?linkid=870924 [Tasks] There is a task anchored to this comment that cannot be viewed in your client. Comment: @Brooke Goldfeder can you check if units are ok here? Density is in g/cm3 and volume is µm3
Note on AE3: [Threaded comment] Your version of Excel allows you to read this threaded comment; however, any edits to it will get removed if the file is opened in a newer version of Excel. Learn more: https://go.microsoft.com/fwlink/?linkid=870924 [Tasks] There is a task anchored to this comment that cannot be viewed in your client. Comment: @Brooke Goldfeder mass loss = initial mass - final mass. For example, if your initial is 100 mg and your final is 95 mg, then 100-95=5 mg, so that’s how much you lost. Mass loss is 5 mg in this example (positive value bc initial>final). When initial<final, then it’s mass gain, and that’s why the “mass loss” becomes negative.
Note on AF3: [Threaded comment] Your version of Excel allows you to read this threaded comment; however, any edits to it will get removed if the file is opened in a newer version of Excel. Learn more: https://go.microsoft.com/fwlink/?linkid=870924 Comment: Wouldn’t I want to take the mass loss of the initial pre-digestion mass? Rather than the post digestion mass? Reply: (AC/AA)*100 Reply: Yeah! Make that correction! Good catch!
Note on AE4: [Threaded comment] Your version of Excel allows you to read this threaded comment; however, any edits to it will get removed if the file is opened in a newer version of Excel. Learn more: https://go.microsoft.com/fwlink/?linkid=870924 Comment: this cell tells me that you lost 9 mg of plastic. But when looking at initial and final, I can tell that you gained mass. So this value, under the term “mass loss” should be negative. It’s confusing because of the therminology. You want to report how much mass was lost, so the equation will be initial-final. Makes sense?
Note on AC64: [Threaded comment] Your version of Excel allows you to read this threaded comment; however, any edits to it will get removed if the file is opened in a newer version of Excel. Learn more: https://go.microsoft.com/fwlink/?linkid=870924 Comment: New Formula.

## Absorption_Data_Summary
| Expt # | Exp Date | Time (min) | Plastic Type | Desiccated Boat + Plastic Mass (mg) | Benchtop Boat + Plastic Mass (mg) | Desiccated Plastic Mass (mg) | Benchtop Plastic Mass (mg) | Percent Change in Desiccated plastic mass from time 0 | General Trend | Percent Change in Benchtop plastic mass from time 0 | General Trend
|  | 2025-03-18 | 0 | Nylon | 893.47 | 1184.2 | 234.525 | 521.349 | na | Very Slight decrease in mass | na | negligible decrease
|  | 2025-03-18 | 5 | Nylon | 891.99 | 1183.098 | 233.045 | 520.247 | -0.006310628 |  | -0.002113747
|  | 2025-03-18 | 10 | Nylon | 891.848 | 1182.5 | 232.903 | 519.649 | -0.006916107 |  | -0.003260772
|  | 2025-03-18 | 15 | Nylon | 891.854 | 1181.952 | 232.909 | 519.101 | -0.006890523 |  | -0.004311891
|  | 2025-03-18 | 20 | Nylon | 891.814 | 1181.516 | 232.869 | 518.665 | -0.007061081 |  | -0.005148183
|  | 2025-03-18 | 25 | Nylon | 891.818 | 1181.212 | 232.873 | 518.361 | -0.007044025 |  | -0.005731286
|  | 2025-03-18 | 30 | Nylon | 891.846 | 1180.788 | 232.901 | 517.937 | -0.006924635 |  | -0.00654456
|  | 2025-03-18 | 120 | Nylon | 890.744 | 1180.008 | 231.799 | 517.157 | -0.01162349 |  | -0.008040679
|  | 2025-03-18 | 240 | Nylon | 890.424 | 1179.748 | 231.479 | 516.897 | -0.01298795 |  | -0.008539385
|  | 2025-03-18 | 960 | Nylon | 890.17 | 1181.712 | 231.225 | 518.861 | -0.01407099 |  | -0.004772235
|  | 2025-03-18 | 1920 | Nylon | 890.994 | 1183.866 | 232.049 | 521.015 | -0.01055751 |  | -0.0006406457
|  | 2025-03-20 | 0 | Nylon | 943.384 | 949.072 | 246.223 | 285.557 | na | Very Slight decrease in mass | na | negligible decrease
|  | 2025-03-20 | 5 | Nylon | 943.188 | 949.204 | 246.027 | 285.689 | -0.0007960264 |  | 0.0004622545
|  | 2025-03-20 | 10 | Nylon | 943.056 | 949.282 | 245.895 | 285.767 | -0.001332126 |  | 0.0007354048
|  | 2025-03-20 | 15 | Nylon | 943.026 | 949.284 | 245.865 | 285.769 | -0.001453967 |  | 0.0007424087
|  | 2025-03-20 | 20 | Nylon | 943.022 | 949.234 | 245.861 | 285.719 | -0.001470212 |  | 0.0005673123
|  | 2025-03-20 | 25 | Nylon | 943.03 | 949.218 | 245.869 | 285.703 | -0.001437721 |  | 0.0005112815
|  | 2025-03-20 | 30 | Nylon | 943.028 | 949.246 | 245.867 | 285.731 | -0.001445844 |  | 0.0006093354
|  | 2025-03-20 | 120 | Nylon | 941.08 | 949.474 | 243.919 | 285.959 | -0.009357371 |  | 0.001407775
|  | 2025-03-20 | 240 | Nylon | 940.7 | 949.76 | 243.539 | 286.245 | -0.01090069 |  | 0.002409326
|  | 2025-03-20 | 960 | Nylon | 940.096 | 948.83 | 242.935 | 285.315 | -0.01335375 |  | -0.0008474665
Rep 1 |  | 2025-04-03 | 0 | PET | 969.408 | 951.234 | 300.442 | 306.588 | na | negligible decrease | na | negligible increase
|  | 2025-04-03 | 30 | PET | 969.144 | 951.356 | 300.178 | 306.71 | -0.0008787054 |  | 0.0003979282
|  | 2025-04-03 | 60 | PET | 969.102 | 951.53 | 300.136 | 306.884 | -0.001018499 |  | 0.0009654651
|  | 2025-04-03 | 180 | PET | 968.982 | 951.68 | 300.016 | 307.034 | -0.001417911 |  | 0.001454721
|  | 2025-04-03 | 300 | PET | 969.08 | 951.71 | 300.114 | 307.064 | -0.001091725 |  | 0.001552572
Rep 2 |  | 2025-04-03 | 0 | PET | 965.47 | 974.674 | 310.41 | 315.522 | na | negligible decrease | na | negligible increase
|  | 2025-04-03 | 30 | PET | 965.226 | 974.66 | 310.166 | 315.508 | -0.0007860572 |  | -4.437092e-05
|  | 2025-04-03 | 60 | PET | 965.224 | 974.784 | 310.164 | 315.632 | -0.0007925002 |  | 0.0003486286
|  | 2025-04-03 | 180 | PET | 965.152 | 974.986 | 310.092 | 315.834 | -0.001024452 |  | 0.0009888375
|  | 2025-04-03 | 300 | PET | 965.182 | 975.01 | 310.122 | 315.858 | -0.0009278052 |  | 0.001064902
Rep 3 |  | 2025-04-03 | 0 | PET | 978.73 | 980.59 | 308.326 | 326.24 | na | negligible decrease | na | negligible increase
|  | 2025-04-03 | 30 | PET | 978.538 | 980.77 | 308.134 | 326.42 | -0.0006227175 |  | 0.000551741
|  | 2025-04-03 | 60 | PET | 978.544 | 980.952 | 308.14 | 326.602 | -0.0006032576 |  | 0.001109613
|  | 2025-04-03 | 180 | PET | 978.438 | 981.094 | 308.034 | 326.744 | -0.0009470496 |  | 0.001544875
|  | 2025-04-03 | 300 | PET | 978.48 | 981.132 | 308.076 | 326.782 | -0.0008108301 |  | 0.001661354